## Sheet1
Info Dryer | Dryer | Info Refiner | Refiner | Info Glue | Glue Kitchen | Info Dosing | Dosing Chips | Info Matformer & Press | Matformer & Press | Info Product | Product
T inlet | 376.70001 | preheater temp | 175.39999 | uf glue | 61.23034 | 1 silos | 75 | temp bunker | 39.7 | recipe name | 16_2820_800_freze_22')
P inlet | 4.34357 | preheater steam | 8.99255 | muf glue | 80.23888 | 2 silos | 65 | density calculate | 42.5435 | product code | 8M1KL006F')
T pipe | 152.8 | difibrator pressure | 8.75568 | water | 16.92671 | outdoor system | 10 | weight on scale | 13.23001 | thickness mm | 16.8
moisture | 11.77601 | preheater hoist min | 4.1429 | hardener | 2.38907 |  |  | heating plate 1 | 217.10001 | width mm | 2820
temp cyclone 1 | 63.6 | motor power SEC | 105.68558 | urea | 25.44512 |  |  | heating plate 2 | 219.10001 | length mm | 4165
temp cyclone 2 | 63.5 | production t/h | 39.65062 | emulsion | 3.30985 |  |  | heating plate 3 | 211.2 | density kg/m3 | 785.5
filling level bunker | 10 | blow valve % | 45.32582 |  |  |  |  | heating plate 4 | 190.89999
dosing bunker | 22.56236 | [6 empty] | heating plate 5 | 180.10001
[8 empty] | speed press | 259.94873
[8 empty] | press facktor | 8.11813