## Sheet1
Info Dryer | Dryer | Info Refiner | Refiner | Info Glue | Glue Kitchen | Info Dosing | Dosing Chips | Info Matformer & Press | Matformer & Press | Info Product | Product
T inlet | 377.5 | preheater temp | 177.3 | uf glue | 61.23034 | 1 silos | 75 | temp bunker | 39.7 | recipe name | 16_2820_800_freze_22')
P inlet | 4.63891 | preheater steam | 9.00879 | muf glue | 80.23888 | 2 silos | 65 | density calculate | 42.6517 | product code | M1KL006F')
T pipe | 153.5 | difibrator pressure | 8.53463 | water | 17.05969 | outdoor system | 10 | weight on scale | 13.12537 | thickness mm | 16.8
moisture | 13.92486 | preheater hoist min | 4.14273 | hardener | 2.38907 |  |  | heating plate 1 | 217 | width mm | 2820
temp cyclone 1 | 63.7 | motor power SEC | 102.37856 | urea | 25.44512 |  |  | heating plate 2 | 219.10001 | length mm | 4165
temp cyclone 2 | 63.5 | production t/h | 39.65062 | emulsion | 3.30985 |  |  | heating plate 3 | 211 | density kg/m3 | 794.40002
filling level bunker | 10 | blow valve % | 45.31606 |  |  |  |  | heating plate 4 | 191.10001
dosing bunker | 22.45395 | [6 empty] | heating plate 5 | 180.7
[8 empty] | speed press | 259.94873
[8 empty] | press facktor | 8.11813